## time_series
time | VM | P11 | P22 | S
0 | 0 | 0 | 0 | 0
0.1 | 76.49926 | 79.19861 | 8.937091 | 76.49926
0.2 | 198.0862 | 206.1395 | 26.00216 | 198.0862
0.3 | 158.1165 | 165.8639 | 23.77445 | 158.1165
0.4 | 72.71851 | 77.90886 | 14.92193 | 72.71851
0.5 | 146.7042 | 155.2768 | 26.13358 | 146.7042
0.6 | 196.8931 | 207.3743 | 32.30377 | 196.8931
0.7 | 120.0989 | 129.3456 | 26.93363 | 120.0989
0.8 | 108.2702 | 119.7359 | 34.02874 | 108.2702
0.9 | 177.636 | 194.5136 | 50.00011 | 177.636
1 | 180.1099 | 197.077 | 50.72609 | 180.1099
1.1 | 147.9488 | 164.397 | 51.04198 | 147.9488
1.2 | 169.5162 | 188.4264 | 58.65661 | 169.5162
1.3 | 185.7321 | 202.149 | 49.16266 | 185.7321
1.4 | 155.4288 | 158.4342 | 13.47099 | 155.4288
1.5 | 136.2328 | 112.3671 | -36.85422 | 136.2328
1.6 | 122.1188 | 64.38748 | -76.40121 | -122.1188
1.7 | 94.54212 | 3.750067 | -91.54057 | -94.54212
1.8 | 64.80003 | -9.385966 | -68.03312 | -64.80003
1.9 | 68.42764 | 65.67511 | -4.293744 | 68.42764
2 | 181.7817 | 199.1894 | 53.12198 | 181.7817
2.1 | 280.0835 | 300.5629 | 66.95233 | 280.0835
2.2 | 265.1168 | 279.9874 | 50.96287 | 265.1168
2.3 | 135.5339 | 150.1456 | 43.35192 | 135.5339
2.4 | 74.43417 | 78.99531 | 11.18427 | 74.43417
2.5 | 79.57097 | 81.003 | 4.332524 | 79.57097
2.6 | 173.8685 | 152.934 | -31.61619 | 173.8685
2.7 | 168.5622 | 156.8309 | -15.61318 | 168.5622
2.8 | 112.8401 | 125.5788 | 36.18657 | 112.8401
2.9 | 142.5624 | 162.3016 | 58.0635 | 142.5624
3 | 202.6494 | 229.7114 | 92.77121 | 202.6494
3.1 | 287.2705 | 315.5416 | 91.4637 | 287.2705
3.2 | 277.2193 | 300.0886 | 73.63161 | 277.2193
3.3 | 155.709 | 169.0975 | 39.92986 | 155.709
3.4 | 53.5512 | 43.02369 | -16.82106 | 53.5512
3.5 | 90.79763 | 10.77358 | -84.05536 | -90.79763
3.6 | 116.5031 | 19.40222 | -104.6755 | -116.5031
3.7 | 75.19275 | 34.21539 | -51.91385 | -75.19275
3.8 | 101.4065 | 111.2249 | 26.92188 | 101.4065
3.9 | 212.039 | 238.8016 | 88.24578 | 212.039
4 | 294.9177 | 330.403 | 118.8595 | 294.9177
4.1 | 296.9126 | 333.129 | 122.3592 | 296.9126
4.2 | 231.4814 | 261.5913 | 102.5399 | 231.4814
4.3 | 147.0332 | 165.1022 | 55.71173 | 147.0332
4.4 | 106.0986 | 93.36465 | -20.0469 | 106.0986
4.5 | 167.3925 | 63.21254 | -126.1943 | -167.3925
4.6 | 225.0091 | 10.53174 | -217.4634 | -225.0091
4.7 | 237.8305 | -70.96693 | -263.7795 | -237.8305
4.8 | 223.1832 | -110.1938 | -256.465 | -223.1832
4.9 | 180.7129 | -60.1841 | -202.0818 | -180.7129
5 | 165.8417 | 52.28846 | -132.7841 | -165.8417
5.1 | 174.5062 | 140.1009 | -52.67144 | 174.5062
5.2 | 161.5494 | 173.5109 | 36.12496 | 161.5494
5.3 | 191.6773 | 218.8574 | 91.23495 | 191.6773
5.4 | 247.2696 | 282.2523 | 124.0414 | 247.2696
5.5 | 295.5591 | 334.4277 | 137.5491 | 295.5591
5.6 | 294.9664 | 333.005 | 132.2872 | 294.9664
5.7 | 237.4708 | 269.4276 | 112.0194 | 237.4708
5.8 | 167.6763 | 189.6451 | 71.4764 | 167.6763
5.9 | 131.3645 | 131.3521 | 5.048222 | 131.3645
6 | 161.926 | 92.37608 | -94.39867 | -161.926
6.1 | 194.7273 | 21.35694 | -181.5266 | -194.7273
6.2 | 195.9272 | -65.96655 | -219.3262 | -195.9272
6.3 | 161.2998 | -97.32969 | -185.6804 | -161.2998
6.4 | 74.51675 | -27.33009 | -83.60353 | -74.51675
6.5 | 154.023 | 152.8389 | 4.161293 | 154.023
6.6 | 281.738 | 305.2858 | 76.27032 | 281.738
6.7 | 305.0801 | 342.2998 | 125.7927 | 305.0801
6.8 | 260.4014 | 295.7542 | 126.6112 | 260.4014
6.9 | 196.9781 | 223.9255 | 91.7902 | 196.9781
7 | 146.2492 | 163.2562 | 51.67362 | 146.2492
7.1 | 124.3785 | 128.959 | 14.69794 | 124.3785
7.2 | 114.4248 | 108.5699 | -7.753213 | 114.4248
7.3 | 101.9425 | 95.49331 | -9.484637 | 101.9425
7.4 | 106.5793 | 102.804 | -4.232005 | 106.5793
7.5 | 138.967 | 129.2758 | -13.49248 | 138.967
7.6 | 170.3795 | 139.8388 | -46.95838 | 170.3795
7.7 | 150.3428 | 94.59705 | -78.40396 | 150.3428
7.8 | 83.3489 | 14.9437 | -74.17886 | -83.3489
7.9 | 36.42387 | -9.334497 | -39.36002 | -36.42387
8 | 77.81668 | 74.72256 | -4.567804 | 77.81668
8.1 | 197.0767 | 201.6361 | 20.1671 | 197.0767
8.2 | 249.1668 | 259.4385 | 37.90584 | 249.1668
8.3 | 195.4485 | 211.2596 | 48.95169 | 195.4485
8.4 | 120.2289 | 135.868 | 46.81444 | 120.2289
8.5 | 112.7875 | 127.5736 | 41.46627 | 112.7875
8.6 | 159.3683 | 180.6915 | 69.01265 | 159.3683
8.7 | 240.1385 | 266.8337 | 85.83472 | 240.1385
8.8 | 268.0063 | 296.1415 | 90.73586 | 268.0063
8.9 | 216.8247 | 243.9103 | 89.40983 | 216.8247
9 | 156.9225 | 178.6017 | 69.94553 | 156.9225
9.1 | 131.1623 | 148.1923 | 52.19262 | 131.1623
9.2 | 148.0671 | 161.498 | 39.59507 | 148.0671
9.3 | 171.3856 | 181.5697 | 31.97583 | 171.3856
9.4 | 163.912 | 172.4796 | 27.32378 | 163.912
9.5 | 135.5268 | 140.8646 | 17.32129 | 135.5268
9.6 | 110.9653 | 111.2668 | 4.2193 | 110.9653
9.7 | 109.9623 | 100.7872 | -13.94234 | 109.9623
9.8 | 114.8423 | 101.3598 | -21.10121 | 114.8423
9.9 | 105.9925 | 102.3811 | -3.961855 | 105.9925
10 | 122.2342 | 123.2884 | 6.67115 | 122.2342
10.1 | 153.284 | 151.4681 | 2.759082 | 153.284
10.2 | 147.1051 | 149.6711 | 11.80009 | 147.1051
10.3 | 124.1001 | 134.5534 | 29.7172 | 124.1001
10.4 | 132.8494 | 141.2436 | 24.72283 | 132.8494
10.5 | 169.2151 | 158.2825 | -14.1752 | 169.2151
10.6 | 155.7138 | 126.6416 | -44.78481 | 155.7138
10.7 | 69.47207 | 49.16044 | -30.20937 | 69.47207
10.8 | 37.50507 | 32.88999 | -7.820264 | 37.50507
10.9 | 108.7669 | 107.4123 | 0.6776925 | 108.7669
11 | 207.5076 | 199.3591 | -6.449562 | 207.5076
11.1 | 198.8294 | 198.1634 | 8.527298 | 198.8294
11.2 | 120.6416 | 131.8666 | 31.84271 | 120.6416
11.3 | 95.77511 | 107.6508 | 32.95463 | 95.77511
11.4 | 128.3195 | 141.6319 | 38.60575 | 128.3195
11.5 | 191.3179 | 202.6997 | 36.52502 | 191.3179
11.6 | 206.2516 | 215.8515 | 33.01052 | 206.2516
11.7 | 151.5446 | 166.1442 | 43.30121 | 151.5446
11.8 | 124.4724 | 141.5746 | 50.189 | 124.4724
11.9 | 154.7753 | 176.6837 | 69.34087 | 154.7753
12 | 225.2282 | 250.9051 | 82.41579 | 225.2282
12.1 | 269.7406 | 289.0936 | 63.42078 | 269.7406
12.2 | 210.3038 | 218.7545 | 30.47189814 | 210.3038
12.3 | 84.79068 | 84.91039 | 2.060934 | 84.79068
12.4 | 26.96605 | 5.034988 | -23.44781 | -26.96605
12.5 | 76.58504 | 35.01875 | -52.7278 | -76.58504
12.6 | 163.917 | 111.568 | -75.83127 | 163.917
12.7 | 162.4017 | 126.2724 | -54.95705 | 162.4017
12.8 | 89.94479 | 90.22393383 | 2.731309 | 89.94479
12.9 | 110.7557 | 125.2715 | 40.68671 | 110.7557
13 | 193.4583 | 220.5718 | 91.8218 | 193.4583
13.1 | 295.867 | 330.5896 | 115.4327 | 295.867
13.2 | 320.4845 | 352.7042 | 105.2931 | 320.4845
13.3 | 221.7639 | 249.0382 | 89.59984 | 221.7639
13.4 | 117.5398 | 133.5205 | 46.83601 | 117.5398
13.5 | 79.8051 | 72.30203 | -12.20069 | 79.8051
13.6 | 205.6492 | 92.61238 | -142.7822 | -205.6492
13.7 | 280.7696 | 43.77808 | -254.2328 | -280.7696
13.8 | 260.9798 | -90.69225 | -293.0332 | -260.9798
13.9 | 234.8669 | -155.2483 | -267.7065 | -234.8669
14 | 118.5747 | -83.61192 | -134.4158 | -118.5747
14.1 | 140.2039 | 146.8974 | 20.93001 | 140.2039
14.2 | 360.3434 | 401.3779 | 137.4345 | 360.3434
14.3 | 448.4513 | 508.5917 | 227.1028 | 448.4513
14.4 | 446.7805 | 513.0089 | 240.3426 | 446.7805
14.5 | 406.2474 | 467.1549 | 208.0171 | 406.2474
14.6 | 324.3464 | 368.4915 | 163.7922 | 324.3464
14.7 | 275.6427 | 267.6848 | -1.40505 | 275.6427
14.8 | 263.519 | 70.68809 | -219.6832 | -263.519
14.9 | 359.8685 | -173.7212229 | -413.1938 | -359.8685
15 | 472.7243 | -289.7121 | -542.6512 | -472.7243
15.1 | 436.6073 | -252.2152 | -502.8364 | -436.6073
15.2 | 294.5149 | -85.67586 | -326.0985 | -294.5149
15.3 | 160.8875 | 109.6807 | -74.23519 | 160.8875
15.4 | 286.4582 | 326.9234 | 147.0911 | 286.4582
15.5 | 529.7103 | 609.1746 | 268.1182 | 529.7103
15.6 | 718.3988 | 826.6722 | 384.9822 | 718.3988
15.7 | 799.4442 | 914.779 | 451.3932 | 799.4442
15.8 | 722.6383 | 821.8239 | 401.8123 | 722.6383
15.9 | 469.1407 | 533.8881 | 252.7257 | 469.1407
16 | 136.4221 | 155.1442 | 58.00634 | 136.4221
16.1 | 162.3261 | -101.2941 | -186.5833 | -162.3261
16.2 | 357.7431 | -177.8145 | -411.2453 | -357.7431
16.3 | 441.5013 | -180.788 | -502.1076 | -441.5013
16.4 | 400.5956 | -156.3561 | -454.0072 | -400.5956
16.5 | 242.2541 | -109.8485 | -277.2006 | -242.2541
16.6 | 41.52798 | 10.35222 | -34.88922 | -41.52798
16.7 | 250.808 | 285.0333 | 122.0787 | 250.808
16.8 | 464.1064 | 527.0062 | 242.7182 | 464.1064
16.9 | 555.4805 | 631.3257 | 300.5885 | 555.4805
17 | 504.7057 | 575.5746 | 276.6093 | 504.7057
17.1 | 354.4855 | 405.0025 | 188.2128 | 354.4855
17.2 | 170.4417 | 190.783 | 63.85585 | 170.4417
17.3 | 138.2546 | 30.7573 | -119.4424 | -138.2546
17.4 | 289.7679 | -73.96504 | -317.5827 | -289.7679
17.5 | 402.1199 | -157.9074 | -455.9396 | -402.1199
17.6 | 432.6637 | -202.7959 | -496.1031 | -432.6637
17.7 | 354.8429 | -183.7545 | -408.4433 | -354.8429
17.8 | 174.4051 | -84.25892 | -200.174 | -174.4051
17.9 | 121.7982 | 130.4541 | 24.62179 | 121.7982
18 | 362.2486 | 411.549 | 185.4693 | 362.2486
18.1 | 538.0167 | 613.2985 | 295.9814 | 538.0167
18.2 | 598.0147 | 684.1269 | 332.6101 | 598.0147
18.3 | 545.1879 | 625.0538 | 300.0801 | 545.1879
18.4 | 409.5484 | 469.0577 | 220.8412 | 409.5484
18.5 | 234.9244 | 265.8069 | 106.3322 | 234.9244
18.6 | 129.5885 | 84.19156 | -64.6969 | 129.5885
18.7 | 239.7063 | -53.23472 | -259.9342 | -239.7063
18.8 | 338.0659 | -157.3591 | -387.47 | -338.0659
18.9 | 354.0818 | -188.911 | -407.8225 | -354.0818
19 | 286.7789 | -126.4452 | -327.6438 | -286.7789
19.1 | 194.6915 | 3.890726 | -190.823 | -194.6915
19.2 | 154.86 | 136.3514 | -28.22531 | 154.86
19.3 | 235.3907 | 267.8597 | 114.7375 | 235.3907
19.4 | 381.0241 | 438.0717 | 196.3348 | 381.0241
19.5 | 493.7558 | 566.6807 | 268.7009 | 493.7558
19.6 | 534.5383 | 607.5433 | 288.2558 | 534.5383
19.7 | 454.5286 | 514.1165 | 217.601 | 454.5286
19.8 | 244.7872 | 274.1547 | 96.54929 | 244.7872
19.9 | 44.9254 | 3.39668 | -42.42702 | -44.9254
20 | 193.8621 | -112.0875 | -223.3655 | -193.8621
20.1 | 296.2531 | -118.6675 | -336.3015 | -296.2531
20.2 | 325.668 | -81.31526 | -356.3829 | -325.668
20.3 | 267.6162 | -55.07445 | -288.6929 | -267.6162
20.4 | 145.857 | -29.65686 | -157.0051 | -145.857
20.5 | 61.6193 | 56.82885 | -8.197246 | 61.6193
20.6 | 210.0455 | 238.1393 | 96.22103 | 210.0455
20.7 | 355.9408 | 403.1749 | 171.9334 | 355.9408
20.8 | 412.6053 | 467.1337 | 199.8328 | 412.6053
20.9 | 354.6973 | 402.5631 | 178.021 | 354.6973
21 | 233.02 | 265.4418 | 114.416 | 233.02
21.1 | 114.5175 | 127.392 | 36.99456 | 114.5175
21.2 | 93.36856 | 51.39658 | -56.36394 | -93.36856
21.3 | 159.0747 | 21.97461 | -145.6705 | -159.0747
21.4 | 188.9712 | -9.707003 | -191.7142 | -188.9712
21.5 | 173.9545 | -36.92167 | -187.9021 | -173.9545
21.6 | 129.882 | -26.96927307 | -139.9554 | -129.882
21.7 | 91.89463 | 38.97423 | -65.847 | -91.89463
21.8 | 145.0359 | 145.0092 | 5.978244 | 145.0359
21.9 | 214.9892 | 236.0414 | 65.90094 | 214.9892
22 | 248.1544 | 280.147 | 109.2828 | 248.1544
22.1 | 256.768 | 292.5636 | 128.5183 | 256.768
22.2 | 254.7797 | 290.4966 | 127.9134 | 254.7797
22.3 | 242.7126 | 274.3238 | 108.5082 | 242.7126
22.4 | 212.2992 | 232.722 | 63.77919 | 212.2992
22.5 | 149.8244 | 151.2013 | 9.362437 | 149.8244
22.6 | 83.28976 | 57.38309 | -37.98197 | 83.28976
22.7 | 72.04488 | 5.465643 | -68.32522 | -72.04488
22.8 | 86.40217 | 19.72535 | -74.25072 | -86.40217
22.9 | 116.5604 | 76.71182 | -57.12662 | 116.5604
23 | 143.3573 | 129.3258 | -21.02507 | 143.3573
23.1 | 148.6932 | 156.4266 | 24.11897 | 148.6932
23.2 | 160.4435 | 179.85 | 60.61929 | 160.4435
23.3 | 190.6605318 | 215.711 | 83.52385 | 190.6605318
23.4 | 222.5139 | 250.4978 | 92.99855 | 222.5139
23.5 | 231.0883 | 256.9659 | 82.98284 | 231.0883
23.6 | 196.2278 | 215.0097 | 58.02053 | 196.2278
23.7 | 133.3319 | 142.2183 | 25.99007 | 133.3319
23.8 | 88.16481 | 82.1727 | -9.305147 | 88.16481
23.9 | 91.60793 | 62.18173 | -42.82089 | 91.60793
24 | 113.5496 | 68.76321 | -62.18493 | 113.5496
24.1 | 118.4388 | 76.58957 | -59.57124 | 118.4388
24.2 | 104.2721 | 80.43943 | -36.54281 | 104.2721
24.3 | 100.9931 | 97.78567 | -3.490626 | 100.9931
24.4 | 131.5955 | 141.1083 | 27.54137 | 131.5955
24.5 | 176.3382 | 193.5771 | 52.4934 | 176.3382
24.6 | 204.4902 | 226.3822 | 68.65998 | 204.4902
24.7 | 201.8288 | 224.9009 | 73.15867 | 201.8288
24.8 | 178.1104 | 198.8431 | 64.97887 | 178.1104
24.9 | 152.2578 | 167.8426 | 46.55114 | 152.2578
25 | 136.5829 | 143.4447 | 21.07352 | 136.5829

## peaks_valleys
step | S_p
1 | 0
2 | 198.0862
3 | 72.71851
4 | 196.8931
5 | 108.2702
6 | 180.1099
7 | 147.9488
8 | 185.7321
9 | -122.1188
10 | 280.0835
11 | 74.43417
12 | 173.8685
13 | 112.8401
14 | 287.2705
15 | -116.5031
16 | 296.9126
17 | -237.8305
18 | 174.5062
19 | 161.5494
20 | 295.5591
21 | -195.9272
22 | 305.0801
23 | 101.9425
24 | 170.3795
25 | -83.3489
26 | 249.1668
27 | 112.7875
28 | 268.0063
29 | 131.1623
30 | 171.3856
31 | 109.9623
32 | 114.8423
33 | 105.9925
34 | 153.284
35 | 124.1001
36 | 169.2151
37 | 37.50507
38 | 207.5076
39 | 95.77511
40 | 206.2516
41 | 124.4724
42 | 269.7406
43 | -76.58504
44 | 163.917
45 | 89.94479
46 | 320.4845
47 | -280.7696
48 | 448.4513
49 | -472.7243
50 | 799.4442
51 | -441.5013
52 | 555.4805
53 | -432.6637
54 | 598.0147
55 | -354.0818
56 | 534.5383
57 | -325.668
58 | 412.6053
59 | -188.9712
60 | 256.768
61 | -86.40217
62 | 231.0883
63 | 88.16481
64 | 118.4388
65 | 100.9931
66 | 204.4902
67 | 136.5829

## rainflow
S_r | S_0 | n_i
4.8800031 | 0 | 1
12.95674 | 99.04311 | 1
17.44566 | 90.26825 | 1
29.1839 | 116.9245 | 1
32.16112 | 115.1936 | 1
40.22338 | 126.013 | 1
61.0284 | 129.1467 | 1
63.22265 | 136.2199 | 1
68.43697 | 107.5156 | 1
73.97219 | 124.7724 | 1
77.46187 | 120.1962 | 1
81.77919216 | 124.6688 | 1
111.7325 | 123.7589 | 1
116.3254 | 135.4383 | 0.5
124.1746 | 118.6422 | 1
136.3793 | 129.7841 | 1
142.9235 | 108.1598 | 0.5
205.6493 | 111.8457 | 1
230.5013 | 114.4617 | 1
317.4905 | 123.5165 | 0.5
320.205 | 108.3049 | 0.5
343.1701 | 117.2492 | 0.5
346.3256 | 116.5837 | 1
388.429 | 118.8252 | 1
403.7736 | 110.7383 | 1
419.0314 | 116.0624 | 0.5
445.7392 | 115.9411 | 0.5
491.4863 | 121.372 | 1
534.7431 | 121.7096 | 0.5
558.315 | 123.3655 | 0.5
601.2542 | 122.9331 | 0.5
601.5765 | 122.6803 | 0.5
729.221 | 122.1746 | 0.5
738.2733 | 123.0896 | 0.5
860.2063 | 123.1185 | 0.5
888.6201 | 124.3989 | 0.5
921.1757 | 122.0504 | 0.5
952.0965 | 124.2993 | 0.5
988.1441 | 123.5679 | 1
1039.516 | 125.635 | 0.5
1240.945 | 125.6067 | 0.5
1272.169 | 129.0384 | 0.5

## neuber
sigma_r | sigma_p | sigma_0
15.38738 | 7.693691 | 0
40.85454 | 276.1421 | 255.7148
55.00876 | 266.6325 | 239.1282
92.0204 | 307.0428 | 261.0326
101.4073 | 306.7945 | 256.0908
126.8235 | 321.0026 | 257.5909
192.3216 | 332.4508 | 236.29
199.2113 | 338.8075 | 239.2018
215.5566 | 317.0025 | 209.2242
232.8517 | 334.119 | 217.6932
243.7155 | 331.861 | 210.0033
257.1005 | 337.0766 | 208.5263
346.7506 | 347.3734 | 173.9981
359.7057 | 356.7369 | 176.884
381.155 | 348.1424 | 157.565
412.5501 | 359.5145 | 153.2395
428.3251 | 347.3708 | 133.2083
544.6419 | 369.5476 | 97.22665
577.6838 | 377.9123 | 89.07039
663.4287 | 403.3722 | 71.65781
665.6085 | 397.1368 | 64.33254
683.2145 | 406.2299 | 64.62267
685.5258 | 406.6218 | 63.85888
714.2613 | 416.2585 | 59.12787
723.8891 | 416.0928 | 54.14828
733.0817 | 421.1774 | 54.63653
748.3581 | 426.1867 | 52.00761
772.4739 | 436.3425 | 50.10554
793.3166 | 443.7613 | 47.10303
804.0013 | 448.1244 | 46.12375
822.4177 | 454.7086 | 43.49975
822.5513 | 454.6805 | 43.40489
870.9443 | 472.9589 | 37.48671
874.0823 | 474.4353 | 37.3941
913.3993 | 490.1291 | 33.42945
921.8726 | 493.8879 | 32.95156
931.3054 | 497.1983 | 31.54564
940.0099 | 501.3162 | 31.31122
949.8661 | 505.2439 | 30.31087
963.4112 | 511.3673 | 29.66164
1011.758 | 531.9601 | 26.08125
1018.675 | 535.605 | 26.26772

## strain_stress
sigma_a | sigma_re | epsilon_re_el | epsilon_re | epsilon_re_p
7.693691 | 7.693691 | 3.663662e-05 | 3.663662e-05 | 2.553901e-14
20.42727 | 48.00551 | 0.0002285977 | 0.0002286028 | 5.107948e-09
27.50438 | 58.53565 | 0.0002787412 | 0.0002787603 | 1.916205e-08
46.0102 | 91.11079 | 0.0004338609 | 0.0004342269 | 3.659637e-07
50.70364 | 97.49937 | 0.0004642827 | 0.0004648577 | 5.749781e-07
63.41174 | 116.7901 | 0.0005561433 | 0.000558059 | 1.91578e-06
96.1608 | 157.7257 | 0.0007510746 | 0.0007652757 | 1.420109e-05
99.60565 | 163.1633 | 0.000776968 | 0.0007947694 | 1.780145e-05
107.7783 | 165.5942 | 0.0007885438 | 0.0008081898 | 1.964596e-05
116.4259 | 179.1545 | 0.0008531165 | 0.000886318 | 3.320144e-05
121.8577 | 183.7868 | 0.0008751754 | 0.0009145366 | 3.936122e-05
128.5503 | 191.7985 | 0.0009133263 | 0.0009656391 | 5.231276e-05
173.3753 | 234.6799 | 0.001117523 | 0.001318345 | 0.0002008222
179.8528 | 243.4301 | 0.001159191 | 0.001415522 | 0.0002563308
190.5775 | 248.6416 | 0.001184007 | 0.001479217 | 0.0002952097
206.2751 | 265.0356 | 0.001262074 | 0.00171393 | 0.0004518562
214.1625 | 265.9498 | 0.001266428 | 0.001728778 | 0.0004623499
272.321 | 314.5898 | 0.001498046 | 0.00291472 | 0.001416674
288.8419 | 328.6418 | 0.001564961 | 0.003460757 | 0.001895796
331.7144 | 365.8951 | 0.001742358 | 0.005621031 | 0.003878673
332.8042 | 363.4556 | 0.001730741 | 0.005440239 | 0.003709498
341.6073 | 372.8232 | 0.001775349 | 0.006170688 | 0.004395339
342.7629 | 373.6552 | 0.00177931 | 0.00624045 | 0.00446114
357.1307 | 386.3037 | 0.001839541 | 0.007409237 | 0.005569695
361.9445 | 388.7947 | 0.001851403 | 0.007664949 | 0.005813546
366.5408 | 393.8206 | 0.001875336 | 0.008208618 | 0.006333282
374.1791 | 400.4035 | 0.001906683 | 0.008980029 | 0.007073346
386.237 | 411.9144 | 0.001961497 | 0.01050598 | 0.008544486
396.6583 | 421.1138 | 0.002005304 | 0.01190531 | 0.009900008
402.0006 | 426.1116 | 0.002029103 | 0.01273923 | 0.01071013
411.2088 | 434.2028 | 0.002067632 | 0.01420869 | 0.01214106
411.2756 | 434.2204 | 0.002067716 | 0.01421206 | 0.01214435
435.4722 | 455.8651 | 0.002170786 | 0.01896714 | 0.01679636
437.0412 | 457.4236 | 0.002178208 | 0.01936111 | 0.0171829
456.6997 | 475.3388 | 0.002263518 | 0.02446222 | 0.0221987
460.9363 | 479.4006 | 0.00228286 | 0.02577719 | 0.02349433
465.6527 | 483.4184 | 0.002301992 | 0.02714059 | 0.0248386
470.005 | 487.7301 | 0.002322524 | 0.0286759 | 0.02635337
474.933 | 492.1851 | 0.002343739 | 0.03034401 | 0.02800027
481.7056 | 498.7198 | 0.002374856 | 0.0329487 | 0.03057384
505.8789 | 521.2392 | 0.002482091 | 0.04352325 | 0.04104116
509.3373 | 524.8708 | 0.002499385 | 0.04548489 | 0.04298551

## fatigue_damage
N_f | D_ni_d
4.5609e+22 | 3.617736e-23
33061701286821.0 | 4.990669e-14
3383343622890.5 | 4.876832e-13
20938781272.6 | 7.880115e-11
9610894412.6 | 1.716802e-10
1208317510.4 | 1.365535e-09
38568509.2 | 4.278102e-08
26181730.0 | 6.302105e-08
22112817.1 | 7.461736e-08
9012366.3 | 1.830818e-07
6739860.4 | 2.448122e-07
4149803.2 | 3.976092e-07
423557.5 | 3.895575e-06
280365.4 | 2.942588e-06
220833.4 | 7.471696e-06
107534.6 | 1.53439e-05
103439.4 | 7.975681e-06
15490.31 | 0.0001065182
9432.014 | 0.0001749361
2776.917 | 0.0002970921
2997.14 | 0.0002752624
2241.743 | 0.0003680172
2185.415 | 0.0007550053
1494.102 | 0.001104342
1388.275 | 0.001188526
1198.68 | 0.0006882569
991.6672 | 0.0008319323
716.9949 | 0.002301272
556.7933 | 0.001481699
486.4209 | 0.001696062
392.1278 | 0.002103906
391.9453 | 0.002104886
224.4299 | 0.00367598
215.817 | 0.003822683
138.9087 | 0.005939153
125.9901 | 0.006548132
114.4858 | 0.007206135
103.396 | 0.00797903
93.15162 | 0.01771306
80.06704 | 0.01030387
48.22677 | 0.01710668
44.53174 | 0.01852611

## parametri
chiave | valore
delta_sigma_smooth | 160
delta_sigma_notch | 56
Kf | 2.86
fu | 510
E | 210000
K_prime | 841.5
n_prime | 0.15
sigma_prime_f | 765
epsilon_prime_f | 0.59
b | -0.087
c | -0.58
gamma_M2 | 1.05
gamma_ov | 1.25
gamma_I | 1.2
gamma_FE | 1.05
D_tot | 0.1143372
n_tot | 32